## Data
[9 empty] | 8 | 9 | 10 | 16 | 17 | 18 | 19 | 26 | 27 | 28 | 29 | 30 | 31 | 32 | 33 | 34 | 35 | 36 | 37 | 38 | 39 | 45 | 46 | 70 | 71 | 77 | 78 | 3 | 4 | 5 | 6 | 7 | 8 | 9 | 10 | 11 | 12 | 13 | 14 | 15 | 16 | 17 | 18 | 19 | 20 | 21 | 22 | 23 | 24 | 25 | 27 | 28 | 29 | 31 | 32 | 33 | 34 |  |  |  | 7 | 8 | 12 |  | 13 |  | 14
Date | Sr. Number | CCM | Heat no. | Grade | Slab No | Length | Series | SLAB TYPE | SLAB ID | Section | TOC | Mould Jkt no. | Wider life (L/F) | Narrow life (L/R) | Cast powder | Super heat | CASTING SPEED | delta T Right Side | delta T Loose Side | delta T Left Side | delta T Fixed Side | Heat Removal Ratio left | Heat Removal Ratio Right | HMO Curve | SCW Curve | Mould Water Flow (BF)(L/F) | Mould Water Flow (NF) (L/R) | MouldFlow 0 if not OK ,1 if OK | SECONDARY WATER 0 if not OK ,1 if OK | SEN Spec'n (FLAT, UP, DOWN) | SEN Dipping | Sequence number | Paste weight | % TAPER LEFT | % TAPER RIGHT | %C | %Mn | %S | %P | %Si | %Ni | %Cr | %Cu | %Mo | %Ti | %Co | H ppm | N ppm | Pb ppm | Sn ppm | %Al | B ppm | %V | Ca ppm | %Nb | %W | %As | %Zn | FC | FF | MF | Ni Eq | Cr Eq | Creq/Nieq | Nieq/Creq | NOMINAL DIMENSION 1 | NOMINAL DIMENSION 2 | NOMINAL DIMENSION 3 | INDICATOR | T.W.L. TOL. | W1(Top)F | W1(Top)B | W2 (Middle)F | W2 (Middle)B | W3(Bottom)F | W3(Bottom)B
2025-12-10 | 36 | 1 | 22503907 | EN 1.4307 | 1 | 330.043945 | 300 | N | 2250390701 | 1520 | 1563 | 2 | 417 | 67 | MOP-SXS-3M | 45 | 1.1 | 5.1 | 5.2 | 4.8 | 5.4 | 80 | 85 | 3 | 7 | 3700 | 415 | 34 | 35.3 | 5 DEGREE UP | 150 | 1250752 | 0 | 0.7 | 0.8 | 0.024 | 1.38 | 0.002 | 0.038 | 0.22 | 8.03 | 18.23 | 0.43 | 0.18 | 0.002 | 0.22 | 7.9 | 655 | 35 | 110 | 0.008 | 28 | 0.08 | 6 | 0.002 | 0.02 | 0.005 | 0.0017 | 0 | 1.875778 | 5.2 | 10.3459 | 18.8926 | 1.826095 | 0.5476165 | 200 | 1520 | 9500 | N | +10/-0 | 1537 | 1537 | 1525 | 1525 | 1525 | 1525
2025-12-10 | 37 | 1 | 22503907 | EN 1.4307 | 2 | 339.782395 | 300 | N | 2250390701 | 1520 | 1563 | 2 | 417 | 67 | MOP-SXS-3M | 45 | 1.1 | 5.1 | 5.2 | 4.8 | 5.4 | 80 | 85 | 3 | 7 | 3700 | 415 | 34 | 35.3 | 5 DEGREE UP | 150 | 1250752 | 0 | 0.7 | 0.8 | 0.024 | 1.38 | 0.002 | 0.038 | 0.22 | 8.03 | 18.23 | 0.43 | 0.18 | 0.002 | 0.22 | 7.9 | 655 | 35 | 110 | 0.008 | 28 | 0.08 | 6 | 0.002 | 0.02 | 0.005 | 0.0017 | 0 | 1.875778 | 5.2 | 10.3459 | 18.8926 | 1.826095 | 0.5476165 | 200 | 1520 | 9500 | N | +10/-0 | 1537 | 1537 | 1525 | 1525 | 1525 | 1525
2025-12-10 | 38 | 1 | 22503907 | EN 1.4307 | 3 | 349.520845 | 300 | N | 2250390701 | 1520 | 1563 | 2 | 417 | 67 | MOP-SXS-3M | 45 | 1.1 | 5.1 | 5.2 | 4.8 | 5.4 | 80 | 85 | 3 | 7 | 3700 | 415 | 34 | 35.3 | 5 DEGREE UP | 150 | 1250752 | 0 | 0.7 | 0.8 | 0.024 | 1.38 | 0.002 | 0.038 | 0.22 | 8.03 | 18.23 | 0.43 | 0.18 | 0.002 | 0.22 | 7.9 | 655 | 35 | 110 | 0.008 | 28 | 0.08 | 6 | 0.002 | 0.02 | 0.005 | 0.0017 | 0 | 1.875778 | 5.2 | 10.3459 | 18.8926 | 1.826095 | 0.5476165 | 200 | 1520 | 9500 | N | +10/-0 | 1537 | 1537 | 1525 | 1525 | 1525 | 1525
2025-12-10 | 39 | 1 | 22503907 | EN 1.4307 | 4 | 359.259295 | 300 | N | 2250390701 | 1520 | 1563 | 2 | 417 | 67 | MOP-SXS-3M | 45 | 1.1 | 5.1 | 5.2 | 4.8 | 5.4 | 80 | 85 | 3 | 7 | 3700 | 415 | 34 | 35.3 | 5 DEGREE UP | 150 | 1250752 | 0 | 0.7 | 0.8 | 0.024 | 1.38 | 0.002 | 0.038 | 0.22 | 8.03 | 18.23 | 0.43 | 0.18 | 0.002 | 0.22 | 7.9 | 655 | 35 | 110 | 0.008 | 28 | 0.08 | 6 | 0.002 | 0.02 | 0.005 | 0.0017 | 0 | 1.875778 | 5.2 | 10.3459 | 18.8926 | 1.826095 | 0.5476165 | 200 | 1520 | 9500 | N | +10/-0 | 1537 | 1537 | 1525 | 1525 | 1525 | 1525
2025-12-10 | 40 | 1 | 22503907 | EN 1.4307 | 5 | 368.997745 | 300 | N | 2250390701 | 1520 | 1563 | 2 | 417 | 67 | MOP-SXS-3M | 45 | 1.1 | 5.1 | 5.2 | 4.8 | 5.4 | 80 | 85 | 3 | 7 | 3700 | 415 | 34 | 35.3 | 5 DEGREE UP | 150 | 1250752 | 0 | 0.7 | 0.8 | 0.024 | 1.38 | 0.002 | 0.038 | 0.22 | 8.03 | 18.23 | 0.43 | 0.18 | 0.002 | 0.22 | 7.9 | 655 | 35 | 110 | 0.008 | 28 | 0.08 | 6 | 0.002 | 0.02 | 0.005 | 0.0017 | 0 | 1.875778 | 5.2 | 10.3459 | 18.8926 | 1.826095 | 0.5476165 | 200 | 1520 | 9500 | N | +10/-0 | 1537 | 1537 | 1525 | 1525 | 1525 | 1525
2025-12-10 | 41 | 1 | 22503907 | EN 1.4307 | 6 | 378.736195 | 300 | N | 2250390701 | 1520 | 1563 | 2 | 417 | 67 | MOP-SXS-3M | 45 | 1.1 | 5.1 | 5.2 | 4.8 | 5.4 | 80 | 85 | 3 | 7 | 3700 | 415 | 34 | 35.3 | 5 DEGREE UP | 150 | 1250752 | 0 | 0.7 | 0.8 | 0.024 | 1.38 | 0.002 | 0.038 | 0.22 | 8.03 | 18.23 | 0.43 | 0.18 | 0.002 | 0.22 | 7.9 | 655 | 35 | 110 | 0.008 | 28 | 0.08 | 6 | 0.002 | 0.02 | 0.005 | 0.0017 | 0 | 1.875778 | 5.2 | 10.3459 | 18.8926 | 1.826095 | 0.5476165 | 200 | 1520 | 9500 | N | +10/-0 | 1537 | 1537 | 1525 | 1525 | 1525 | 1525
2025-12-10 | 11 | 1 | 12504362 | 316L | 1 | 88.530385 | 300 | N | 1250436201 | 1240 | 1292 | 2 | 422 | 72 | 1017A8 | 35 | 1.1 | 6.1 | 5.9 | 6.2 | 5.8 | 79 | 77 | 3 | 5 | 3550 | 415 | 34.7 | 35.4 | ZERO DEGREE | 150 | 1250753 | 0 | 1.5 | 1.5 | 0.02 | 1.2 | 0.0027 | 0.042 | 0.37 | 10.03 | 16.05 | 0.32 | 2.03 | 0.002 | 0.29 | 6.3 | 398 | 40 | 61 | 0.007 | 35 | 0.06 | 8 | 0.005 | 0.04 | 0.0048 | 0.002 | 0 | 1.647422 | 3.8 | 11.72716 | 19.4861 | 1.661621 | 0.6018218 | 200 | 1240 | 11300 | N | +10/-0 | 1250 | 1250 | 1246 | 1246 | 1252 | 1252
2025-12-10 | 12 | 1 | 12504362 | 316L | 2 | 100.114015 | 300 | N | 1250436201 | 1240 | 1292 | 2 | 422 | 72 | 1017A8 | 35 | 1.1 | 6.1 | 5.9 | 6.2 | 5.8 | 79 | 77 | 3 | 5 | 3550 | 415 | 34.7 | 35.4 | ZERO DEGREE | 150 | 1250753 | 0 | 1.5 | 1.5 | 0.02 | 1.2 | 0.0027 | 0.042 | 0.37 | 10.03 | 16.05 | 0.32 | 2.03 | 0.002 | 0.29 | 6.3 | 398 | 40 | 61 | 0.007 | 35 | 0.06 | 8 | 0.005 | 0.04 | 0.0048 | 0.002 | 0 | 1.647422 | 3.8 | 11.72716 | 19.4861 | 1.661621 | 0.6018218 | 200 | 1240 | 11300 | N | +10/-0 | 1250 | 1250 | 1246 | 1246 | 1252 | 1252
2025-12-10 | 13 | 1 | 12504362 | 316L | 3 | 111.697645 | 300 | N | 1250436201 | 1240 | 1292 | 2 | 422 | 72 | 1017A8 | 35 | 1.1 | 6.1 | 5.9 | 6.2 | 5.8 | 79 | 77 | 3 | 5 | 3550 | 415 | 34.7 | 35.4 | ZERO DEGREE | 150 | 1250753 | 0 | 1.5 | 1.5 | 0.02 | 1.2 | 0.0027 | 0.042 | 0.37 | 10.03 | 16.05 | 0.32 | 2.03 | 0.002 | 0.29 | 6.3 | 398 | 40 | 61 | 0.007 | 35 | 0.06 | 8 | 0.005 | 0.04 | 0.0048 | 0.002 | 0 | 1.647422 | 3.8 | 11.72716 | 19.4861 | 1.661621 | 0.6018218 | 200 | 1240 | 11300 | N | +10/-0 | 1250 | 1250 | 1246 | 1246 | 1252 | 1252
2025-12-10 | 14 | 1 | 12504362 | 316L | 4 | 123.281275 | 300 | N | 1250436201 | 1240 | 1292 | 2 | 422 | 72 | 1017A8 | 35 | 1.1 | 6.1 | 5.9 | 6.2 | 5.8 | 79 | 77 | 3 | 5 | 3550 | 415 | 34.7 | 35.4 | ZERO DEGREE | 150 | 1250753 | 0 | 1.5 | 1.5 | 0.02 | 1.2 | 0.0027 | 0.042 | 0.37 | 10.03 | 16.05 | 0.32 | 2.03 | 0.002 | 0.29 | 6.3 | 398 | 40 | 61 | 0.007 | 35 | 0.06 | 8 | 0.005 | 0.04 | 0.0048 | 0.002 | 0 | 1.647422 | 3.8 | 11.72716 | 19.4861 | 1.661621 | 0.6018218 | 200 | 1240 | 11300 | N | +10/-0 | 1250 | 1250 | 1246 | 1246 | 1252 | 1252
2025-12-10 | 15 | 1 | 12504362 | 316L | 5 | 134.864905 | 300 | N | 1250436201 | 1240 | 1292 | 2 | 422 | 72 | 1017A8 | 35 | 1.1 | 6.1 | 5.9 | 6.2 | 5.8 | 79 | 77 | 3 | 5 | 3550 | 415 | 34.7 | 35.4 | ZERO DEGREE | 150 | 1250753 | 0 | 1.5 | 1.5 | 0.02 | 1.2 | 0.0027 | 0.042 | 0.37 | 10.03 | 16.05 | 0.32 | 2.03 | 0.002 | 0.29 | 6.3 | 398 | 40 | 61 | 0.007 | 35 | 0.06 | 8 | 0.005 | 0.04 | 0.0048 | 0.002 | 0 | 1.647422 | 3.8 | 11.72716 | 19.4861 | 1.661621 | 0.6018218 | 200 | 1240 | 11300 | N | +10/-0 | 1250 | 1250 | 1246 | 1246 | 1252 | 1252
2025-12-10 | 16 | 1 | 12504362 | 316L | 6 | 146.448535 | 300 | N | 1250436201 | 1240 | 1292 | 2 | 422 | 72 | 1017A8 | 35 | 1.1 | 6.1 | 5.9 | 6.2 | 5.8 | 79 | 77 | 3 | 5 | 3550 | 415 | 34.7 | 35.4 | ZERO DEGREE | 150 | 1250753 | 0 | 1.5 | 1.5 | 0.02 | 1.2 | 0.0027 | 0.042 | 0.37 | 10.03 | 16.05 | 0.32 | 2.03 | 0.002 | 0.29 | 6.3 | 398 | 40 | 61 | 0.007 | 35 | 0.06 | 8 | 0.005 | 0.04 | 0.0048 | 0.002 | 0 | 1.647422 | 3.8 | 11.72716 | 19.4861 | 1.661621 | 0.6018218 | 200 | 1240 | 11300 | N | +10/-0 | 1250 | 1250 | 1246 | 1246 | 1252 | 1252
2025-12-10 | 17 | 1 | 12504362 | 316L | 7 | 158.032165 | 300 | N | 1250436201 | 1240 | 1292 | 2 | 422 | 72 | 1017A8 | 35 | 1.1 | 6.1 | 5.9 | 6.2 | 5.8 | 79 | 77 | 3 | 5 | 3550 | 415 | 34.7 | 35.4 | ZERO DEGREE | 150 | 1250753 | 0 | 1.5 | 1.5 | 0.02 | 1.2 | 0.0027 | 0.042 | 0.37 | 10.03 | 16.05 | 0.32 | 2.03 | 0.002 | 0.29 | 6.3 | 398 | 40 | 61 | 0.007 | 35 | 0.06 | 8 | 0.005 | 0.04 | 0.0048 | 0.002 | 0 | 1.647422 | 3.8 | 11.72716 | 19.4861 | 1.661621 | 0.6018218 | 200 | 1240 | 11300 | N | +10/-0 | 1250 | 1250 | 1246 | 1246 | 1252 | 1252
2025-12-10 | 18 | 1 | 12504364 | 316L | 1 | 169.615795 | 300 | N | 1250436401 | 1240 | 1292 | 2 | 423 | 73 | 1017A8 | 33 | 1.1 | 5.8 | 5.6 | 6 | 5.5 | 80 | 76 | 3 | 5 | 3550 | 415 | 34.6 | 35.2 | ZERO DEGREE | 150 | 1250753 | 0 | 1.5 | 1.5 | 0.022 | 1.23 | 0.002 | 0.039 | 0.39 | 10.04 | 16.25 | 0.26 | 2.04 | 0.003 | 0.32 | 6.6 | 390 | 36 | 48 | 0.0056 | 36 | 0.064 | 6 | 0.006 | 0.033 | 0.0038 | 0.0032 | 0 | 1.66611 | 3.8 | 11.7191 | 19.7288 | 1.683474 | 0.5940098 | 200 | 1240 | 11300 | N | +10/-0 | 1247 | 1247 | 1242 | 1242 | 1249 | 1249
2025-12-10 | 19 | 1 | 12504364 | 316L | 2 | 181.199425 | 300 | N | 1250436401 | 1240 | 1292 | 2 | 423 | 73 | 1017A8 | 33 | 1.1 | 5.8 | 5.6 | 6 | 5.5 | 80 | 76 | 3 | 5 | 3550 | 415 | 34.6 | 35.2 | ZERO DEGREE | 150 | 1250753 | 0 | 1.5 | 1.5 | 0.022 | 1.23 | 0.002 | 0.039 | 0.39 | 10.04 | 16.25 | 0.26 | 2.04 | 0.003 | 0.32 | 6.6 | 390 | 36 | 48 | 0.0056 | 36 | 0.064 | 6 | 0.006 | 0.033 | 0.0038 | 0.0032 | 0 | 1.66611 | 3.8 | 11.7191 | 19.7288 | 1.683474 | 0.5940098 | 200 | 1240 | 11300 | N | +10/-0 | 1247 | 1247 | 1242 | 1242 | 1249 | 1249
2025-12-10 | 20 | 1 | 12504364 | 316L | 3 | 192.783055 | 300 | N | 1250436401 | 1240 | 1292 | 2 | 423 | 73 | 1017A8 | 33 | 1.1 | 5.8 | 5.6 | 6 | 5.5 | 80 | 76 | 3 | 5 | 3550 | 415 | 34.6 | 35.2 | ZERO DEGREE | 150 | 1250753 | 0 | 1.5 | 1.5 | 0.022 | 1.23 | 0.002 | 0.039 | 0.39 | 10.04 | 16.25 | 0.26 | 2.04 | 0.003 | 0.32 | 6.6 | 390 | 36 | 48 | 0.0056 | 36 | 0.064 | 6 | 0.006 | 0.033 | 0.0038 | 0.0032 | 0 | 1.66611 | 3.8 | 11.7191 | 19.7288 | 1.683474 | 0.5940098 | 200 | 1240 | 11300 | N | +10/-0 | 1247 | 1247 | 1242 | 1242 | 1249 | 1249
2025-12-10 | 21 | 1 | 12504364 | 316L | 4 | 204.366685 | 300 | N | 1250436401 | 1240 | 1292 | 2 | 423 | 73 | 1017A8 | 33 | 1.1 | 5.8 | 5.6 | 6 | 5.5 | 80 | 76 | 3 | 5 | 3550 | 415 | 34.6 | 35.2 | ZERO DEGREE | 150 | 1250753 | 0 | 1.5 | 1.5 | 0.022 | 1.23 | 0.002 | 0.039 | 0.39 | 10.04 | 16.25 | 0.26 | 2.04 | 0.003 | 0.32 | 6.6 | 390 | 36 | 48 | 0.0056 | 36 | 0.064 | 6 | 0.006 | 0.033 | 0.0038 | 0.0032 | 0 | 1.66611 | 3.8 | 11.7191 | 19.7288 | 1.683474 | 0.5940098 | 200 | 1240 | 11300 | N | +10/-0 | 1247 | 1247 | 1242 | 1242 | 1249 | 1249
2025-12-10 | 22 | 1 | 12504364 | 316L | 5 | 215.950315 | 300 | N | 1250436401 | 1240 | 1292 | 2 | 423 | 73 | 1017A8 | 33 | 1.1 | 5.8 | 5.6 | 6 | 5.5 | 80 | 76 | 3 | 5 | 3550 | 415 | 34.6 | 35.2 | ZERO DEGREE | 150 | 1250753 | 0 | 1.5 | 1.5 | 0.022 | 1.23 | 0.002 | 0.039 | 0.39 | 10.04 | 16.25 | 0.26 | 2.04 | 0.003 | 0.32 | 6.6 | 390 | 36 | 48 | 0.0056 | 36 | 0.064 | 6 | 0.006 | 0.033 | 0.0038 | 0.0032 | 0 | 1.66611 | 3.8 | 11.7191 | 19.7288 | 1.683474 | 0.5940098 | 200 | 1240 | 11300 | N | +10/-0 | 1247 | 1247 | 1242 | 1242 | 1249 | 1249
2025-12-10 | 23 | 1 | 12504364 | 316L | 6 | 227.533945 | 300 | N | 1250436401 | 1240 | 1292 | 2 | 423 | 73 | 1017A8 | 33 | 1.1 | 5.8 | 5.6 | 6 | 5.5 | 80 | 76 | 3 | 5 | 3550 | 415 | 34.6 | 35.2 | ZERO DEGREE | 150 | 1250753 | 0 | 1.5 | 1.5 | 0.022 | 1.23 | 0.002 | 0.039 | 0.39 | 10.04 | 16.25 | 0.26 | 2.04 | 0.003 | 0.32 | 6.6 | 390 | 36 | 48 | 0.0056 | 36 | 0.064 | 6 | 0.006 | 0.033 | 0.0038 | 0.0032 | 0 | 1.66611 | 3.8 | 11.7191 | 19.7288 | 1.683474 | 0.5940098 | 200 | 1240 | 11300 | N | +10/-0 | 1247 | 1247 | 1242 | 1242 | 1249 | 1249
2025-12-10 | 24 | 1 | 12504364 | 316L | 7 | 239.117575 | 300 | N | 1250436401 | 1240 | 1292 | 2 | 423 | 73 | 1017A8 | 33 | 1.1 | 5.8 | 5.6 | 6 | 5.5 | 80 | 76 | 3 | 5 | 3550 | 415 | 34.6 | 35.2 | ZERO DEGREE | 150 | 1250753 | 0 | 1.5 | 1.5 | 0.022 | 1.23 | 0.002 | 0.039 | 0.39 | 10.04 | 16.25 | 0.26 | 2.04 | 0.003 | 0.32 | 6.6 | 390 | 36 | 48 | 0.0056 | 36 | 0.064 | 6 | 0.006 | 0.033 | 0.0038 | 0.0032 | 0 | 1.66611 | 3.8 | 11.7191 | 19.7288 | 1.683474 | 0.5940098 | 200 | 1240 | 11300 | N | +10/-0 | 1247 | 1247 | 1242 | 1242 | 1249 | 1249
2025-12-10 | 25 | 1 | 12504365 | 316L | 1 | 250.701205 | 300 | N | 1250436501 | 1240 | 1292 | 2 | 424 | 74 | 1017A8 | 36 | 1.1 | 5.5 | 5.4 | 6.1 | 5.5 | 80 | 76 | 3 | 5 | 3550 | 415 | 35 | 36.4 | ZERO DEGREE | 130 | 1250753 | 0 | 1.25 | 1.4 | 0.021 | 1.27 | 0.0042 | 0.043 | 0.38 | 10.04 | 16.13 | 0.27 | 2.04 | 0.002 | 0.29 | 6.5 | 370 | 33 | 52 | 0.0052 | 32 | 0.06 | 6 | 0.006 | 0.032 | 0.0042 | 0.0022 | 0 | 1.656047 | 3.5 | 11.6911 | 19.5988 | 1.676386 | 0.5965212 | 200 | 1240 | 11300 | N | +10/-0 | 1253 | 1253 | 1246 | 1246 | 1249 | 1249
2025-12-10 | 26 | 1 | 12504365 | 316L | 2 | 262.284835 | 300 | N | 1250436501 | 1240 | 1292 | 2 | 424 | 74 | 1017A8 | 36 | 1.1 | 5.5 | 5.4 | 6.1 | 5.5 | 80 | 76 | 3 | 5 | 3550 | 415 | 35 | 36.4 | ZERO DEGREE | 130 | 1250753 | 0 | 1.25 | 1.4 | 0.021 | 1.27 | 0.0042 | 0.043 | 0.38 | 10.04 | 16.13 | 0.27 | 2.04 | 0.002 | 0.29 | 6.5 | 370 | 33 | 52 | 0.0052 | 32 | 0.06 | 6 | 0.006 | 0.032 | 0.0042 | 0.0022 | 0 | 1.656047 | 3.5 | 11.6911 | 19.5988 | 1.676386 | 0.5965212 | 200 | 1240 | 11300 | N | +10/-0 | 1253 | 1253 | 1246 | 1246 | 1249 | 1249
2025-12-10 | 27 | 1 | 12504365 | 316L | 3 | 273.868465 | 300 | N | 1250436501 | 1240 | 1292 | 2 | 424 | 74 | 1017A8 | 36 | 1.1 | 5.5 | 5.4 | 6.1 | 5.5 | 80 | 76 | 3 | 5 | 3550 | 415 | 35 | 36.4 | ZERO DEGREE | 130 | 1250753 | 0 | 1.25 | 1.4 | 0.021 | 1.27 | 0.0042 | 0.043 | 0.38 | 10.04 | 16.13 | 0.27 | 2.04 | 0.002 | 0.29 | 6.5 | 370 | 33 | 52 | 0.0052 | 32 | 0.06 | 6 | 0.006 | 0.032 | 0.0042 | 0.0022 | 0 | 1.656047 | 3.5 | 11.6911 | 19.5988 | 1.676386 | 0.5965212 | 200 | 1240 | 11300 | N | +10/-0 | 1253 | 1253 | 1246 | 1246 | 1249 | 1249
2025-12-10 | 28 | 1 | 12504365 | 316L | 4 | 285.452095 | 300 | N | 1250436501 | 1240 | 1292 | 2 | 424 | 74 | 1017A8 | 36 | 1.1 | 5.5 | 5.4 | 6.1 | 5.5 | 80 | 76 | 3 | 5 | 3550 | 415 | 35 | 36.4 | ZERO DEGREE | 130 | 1250753 | 0 | 1.25 | 1.4 | 0.021 | 1.27 | 0.0042 | 0.043 | 0.38 | 10.04 | 16.13 | 0.27 | 2.04 | 0.002 | 0.29 | 6.5 | 370 | 33 | 52 | 0.0052 | 32 | 0.06 | 6 | 0.006 | 0.032 | 0.0042 | 0.0022 | 0 | 1.656047 | 3.5 | 11.6911 | 19.5988 | 1.676386 | 0.5965212 | 200 | 1240 | 11300 | N | +10/-0 | 1253 | 1253 | 1246 | 1246 | 1249 | 1249
2025-12-10 | 29 | 1 | 12504365 | 316L | 5 | 297.035725 | 300 | N | 1250436501 | 1240 | 1292 | 2 | 424 | 74 | 1017A8 | 36 | 1.1 | 5.5 | 5.4 | 6.1 | 5.5 | 80 | 76 | 3 | 5 | 3550 | 415 | 35 | 36.4 | ZERO DEGREE | 130 | 1250753 | 0 | 1.25 | 1.4 | 0.021 | 1.27 | 0.0042 | 0.043 | 0.38 | 10.04 | 16.13 | 0.27 | 2.04 | 0.002 | 0.29 | 6.5 | 370 | 33 | 52 | 0.0052 | 32 | 0.06 | 6 | 0.006 | 0.032 | 0.0042 | 0.0022 | 0 | 1.656047 | 3.5 | 11.6911 | 19.5988 | 1.676386 | 0.5965212 | 200 | 1240 | 11300 | N | +10/-0 | 1253 | 1253 | 1246 | 1246 | 1249 | 1249
2025-12-10 | 30 | 1 | 12504365 | 316L | 6 | 308.619355 | 300 | N | 1250436501 | 1240 | 1292 | 2 | 424 | 74 | 1017A8 | 36 | 1.1 | 5.5 | 5.4 | 6.1 | 5.5 | 80 | 76 | 3 | 5 | 3550 | 415 | 35 | 36.4 | ZERO DEGREE | 130 | 1250753 | 0 | 1.25 | 1.4 | 0.021 | 1.27 | 0.0042 | 0.043 | 0.38 | 10.04 | 16.13 | 0.27 | 2.04 | 0.002 | 0.29 | 6.5 | 370 | 33 | 52 | 0.0052 | 32 | 0.06 | 6 | 0.006 | 0.032 | 0.0042 | 0.0022 | 0 | 1.656047 | 3.5 | 11.6911 | 19.5988 | 1.676386 | 0.5965212 | 200 | 1240 | 11300 | N | +10/-0 | 1253 | 1253 | 1246 | 1246 | 1249 | 1249
2025-12-10 | 31 | 1 | 12504365 | 316L | 7 | 320.202985 | 300 | N | 1250436501 | 1240 | 1292 | 2 | 424 | 74 | 1017A8 | 36 | 1.1 | 5.5 | 5.4 | 6.1 | 5.5 | 80 | 76 | 3 | 5 | 3550 | 415 | 35 | 36.4 | ZERO DEGREE | 130 | 1250753 | 0 | 1.25 | 1.4 | 0.021 | 1.27 | 0.0042 | 0.043 | 0.38 | 10.04 | 16.13 | 0.27 | 2.04 | 0.002 | 0.29 | 6.5 | 370 | 33 | 52 | 0.0052 | 32 | 0.06 | 6 | 0.006 | 0.032 | 0.0042 | 0.0022 | 0 | 1.656047 | 3.5 | 11.6911 | 19.5988 | 1.676386 | 0.5965212 | 200 | 1240 | 11300 | N | +10/-0 | 1253 | 1253 | 1246 | 1246 | 1249 | 1249
2025-12-10 | 32 | 1 | 22503914 | 316L | 1 | 331.786615 | 300 | N | 2250391401 | 1240 | 1292 | 2 | 425 | 75 | 1017A8 | 33 | 1.1 | 5.5 | 5.5 | 5.8 | 5.5 | 79 | 74 | 3 | 5 | 3550 | 415 | 34.2 | 36.8 | ZERO DEGREE | 130 | 1250753 | 0 | 1.25 | 1.4 | 0.021 | 1.2 | 0.0017 | 0.041 | 0.35 | 10.03 | 16.33 | 0.3 | 2.03 | 0.002 | 0.29 | 7.3 | 430 | 35 | 63 | 0.0062 | 33 | 0.06 | 7 | 0.009 | 0.036 | 0.0042 | 0.002 | 0 | 1.659329 | 3.6 | 11.7746 | 19.7421 | 1.676668 | 0.5964208 | 200 | 1240 | 11300 | N | +10/-0 | 1250 | 1250 | 1243 | 1243 | 1250 | 1250
2025-12-10 | 33 | 1 | 22503914 | 316L | 2 | 343.370245 | 300 | N | 2250391401 | 1240 | 1292 | 2 | 425 | 75 | 1017A8 | 33 | 1.1 | 5.5 | 5.5 | 5.8 | 5.5 | 79 | 74 | 3 | 5 | 3550 | 415 | 34.2 | 36.8 | ZERO DEGREE | 130 | 1250753 | 0 | 1.25 | 1.4 | 0.021 | 1.2 | 0.0017 | 0.041 | 0.35 | 10.03 | 16.33 | 0.3 | 2.03 | 0.002 | 0.29 | 7.3 | 430 | 35 | 63 | 0.0062 | 33 | 0.06 | 7 | 0.009 | 0.036 | 0.0042 | 0.002 | 0 | 1.659329 | 3.6 | 11.7746 | 19.7421 | 1.676668 | 0.5964208 | 200 | 1240 | 11300 | N | +10/-0 | 1250 | 1250 | 1243 | 1243 | 1250 | 1250
2025-12-10 | 34 | 1 | 22503914 | 316L | 3 | 354.953875 | 300 | N | 2250391401 | 1240 | 1292 | 2 | 425 | 75 | 1017A8 | 33 | 1.1 | 5.5 | 5.5 | 5.8 | 5.5 | 79 | 74 | 3 | 5 | 3550 | 415 | 34.2 | 36.8 | ZERO DEGREE | 130 | 1250753 | 0 | 1.25 | 1.4 | 0.021 | 1.2 | 0.0017 | 0.041 | 0.35 | 10.03 | 16.33 | 0.3 | 2.03 | 0.002 | 0.29 | 7.3 | 430 | 35 | 63 | 0.0062 | 33 | 0.06 | 7 | 0.009 | 0.036 | 0.0042 | 0.002 | 0 | 1.659329 | 3.6 | 11.7746 | 19.7421 | 1.676668 | 0.5964208 | 200 | 1240 | 11300 | N | +10/-0 | 1250 | 1250 | 1243 | 1243 | 1250 | 1250
2025-12-10 | 35 | 1 | 22503914 | 316L | 4 | 366.537505 | 300 | N | 2250391401 | 1240 | 1292 | 2 | 425 | 75 | 1017A8 | 33 | 1.1 | 5.5 | 5.5 | 5.8 | 5.5 | 79 | 74 | 3 | 5 | 3550 | 415 | 34.2 | 36.8 | ZERO DEGREE | 130 | 1250753 | 0 | 1.25 | 1.4 | 0.021 | 1.2 | 0.0017 | 0.041 | 0.35 | 10.03 | 16.33 | 0.3 | 2.03 | 0.002 | 0.29 | 7.3 | 430 | 35 | 63 | 0.0062 | 33 | 0.06 | 7 | 0.009 | 0.036 | 0.0042 | 0.002 | 0 | 1.659329 | 3.6 | 11.7746 | 19.7421 | 1.676668 | 0.5964208 | 200 | 1240 | 11300 | N | +10/-0 | 1250 | 1250 | 1243 | 1243 | 1250 | 1250
2025-12-10 | 36 | 1 | 22503914 | 316L | 5 | 378.121135 | 300 | N | 2250391401 | 1240 | 1292 | 2 | 425 | 75 | 1017A8 | 33 | 1.1 | 5.5 | 5.5 | 5.8 | 5.5 | 79 | 74 | 3 | 5 | 3550 | 415 | 34.2 | 36.8 | ZERO DEGREE | 130 | 1250753 | 0 | 1.25 | 1.4 | 0.021 | 1.2 | 0.0017 | 0.041 | 0.35 | 10.03 | 16.33 | 0.3 | 2.03 | 0.002 | 0.29 | 7.3 | 430 | 35 | 63 | 0.0062 | 33 | 0.06 | 7 | 0.009 | 0.036 | 0.0042 | 0.002 | 0 | 1.659329 | 3.6 | 11.7746 | 19.7421 | 1.676668 | 0.5964208 | 200 | 1240 | 11300 | N | +10/-0 | 1250 | 1250 | 1243 | 1243 | 1250 | 1250
2025-12-10 | 37 | 1 | 22503914 | 316L | 6 | 389.704765 | 300 | N | 2250391401 | 1240 | 1292 | 2 | 425 | 75 | 1017A8 | 33 | 1.1 | 5.5 | 5.5 | 5.8 | 5.5 | 79 | 74 | 3 | 5 | 3550 | 415 | 34.2 | 36.8 | ZERO DEGREE | 130 | 1250753 | 0 | 1.25 | 1.4 | 0.021 | 1.2 | 0.0017 | 0.041 | 0.35 | 10.03 | 16.33 | 0.3 | 2.03 | 0.002 | 0.29 | 7.3 | 430 | 35 | 63 | 0.0062 | 33 | 0.06 | 7 | 0.009 | 0.036 | 0.0042 | 0.002 | 0 | 1.659329 | 3.6 | 11.7746 | 19.7421 | 1.676668 | 0.5964208 | 200 | 1240 | 11300 | N | +10/-0 | 1250 | 1250 | 1243 | 1243 | 1250 | 1250
2025-12-10 | 38 | 1 | 22503914 | 316L | 7 | 401.288395 | 300 | N | 2250391401 | 1240 | 1292 | 2 | 425 | 75 | 1017A8 | 33 | 1.1 | 5.5 | 5.5 | 5.8 | 5.5 | 79 | 74 | 3 | 5 | 3550 | 415 | 34.2 | 36.8 | ZERO DEGREE | 130 | 1250753 | 0 | 1.25 | 1.4 | 0.021 | 1.2 | 0.0017 | 0.041 | 0.35 | 10.03 | 16.33 | 0.3 | 2.03 | 0.002 | 0.29 | 7.3 | 430 | 35 | 63 | 0.0062 | 33 | 0.06 | 7 | 0.009 | 0.036 | 0.0042 | 0.002 | 0 | 1.659329 | 3.6 | 11.7746 | 19.7421 | 1.676668 | 0.5964208 | 200 | 1240 | 11300 | N | +10/-0 | 1250 | 1250 | 1243 | 1243 | 1250 | 1250
2025-12-10 | 39 | 1 | 22503915 | 316L | 1 | 412.872025 | 300 | N | 2250391501 | 1240 | 1292 | 2 | 426 | 76 | 1017A8 | 38 | 1.1 | 5.7 | 5.4 | 5.9 | 5.3 | 82 | 79 | 3 | 5 | 3550 | 415 | 33.7 | 36.8 | ZERO DEGREE | 130 | 1250753 | 0 | 1.15 | 1.4 | 0.02 | 1.25 | 0.0018 | 0.043 | 0.48 | 10.05 | 16.14 | 0.3 | 2.02 | 0.002 | 0.29 | 6.8 | 390 | 37 | 68 | 0.0053 | 33 | 0.056 | 5 | 0.007 | 0.049 | 0.0045 | 0.0019 | 0 | 1.678729 | 3.4 | 11.7313 | 19.7334 | 1.682115 | 0.5944895 | 200 | 1240 | 11300 | N | +10/-0 | 1250 | 1250 | 1244 | 1244 | 1250 | 1250
2025-12-10 | 40 | 1 | 22503915 | 316L | 2 | 424.455655 | 300 | N | 2250391501 | 1240 | 1292 | 2 | 426 | 76 | 1017A8 | 38 | 1.1 | 5.7 | 5.4 | 5.9 | 5.3 | 82 | 79 | 3 | 5 | 3550 | 415 | 33.7 | 36.8 | ZERO DEGREE | 130 | 1250753 | 0 | 1.15 | 1.4 | 0.02 | 1.25 | 0.0018 | 0.043 | 0.48 | 10.05 | 16.14 | 0.3 | 2.02 | 0.002 | 0.29 | 6.8 | 390 | 37 | 68 | 0.0053 | 33 | 0.056 | 5 | 0.007 | 0.049 | 0.0045 | 0.0019 | 0 | 1.678729 | 3.4 | 11.7313 | 19.7334 | 1.682115 | 0.5944895 | 200 | 1240 | 11300 | N | +10/-0 | 1250 | 1250 | 1244 | 1244 | 1250 | 1250
2025-12-10 | 41 | 1 | 22503915 | 316L | 3 | 436.039285 | 300 | N | 2250391501 | 1240 | 1292 | 2 | 426 | 76 | 1017A8 | 38 | 1.1 | 5.7 | 5.4 | 5.9 | 5.3 | 82 | 79 | 3 | 5 | 3550 | 415 | 33.7 | 36.8 | ZERO DEGREE | 130 | 1250753 | 0 | 1.15 | 1.4 | 0.02 | 1.25 | 0.0018 | 0.043 | 0.48 | 10.05 | 16.14 | 0.3 | 2.02 | 0.002 | 0.29 | 6.8 | 390 | 37 | 68 | 0.0053 | 33 | 0.056 | 5 | 0.007 | 0.049 | 0.0045 | 0.0019 | 0 | 1.678729 | 3.4 | 11.7313 | 19.7334 | 1.682115 | 0.5944895 | 200 | 1240 | 11300 | N | +10/-0 | 1250 | 1250 | 1244 | 1244 | 1250 | 1250
2025-12-10 | 42 | 1 | 22503915 | 316L | 4 | 447.622915 | 300 | N | 2250391501 | 1240 | 1292 | 2 | 426 | 76 | 1017A8 | 38 | 1.1 | 5.7 | 5.4 | 5.9 | 5.3 | 82 | 79 | 3 | 5 | 3550 | 415 | 33.7 | 36.8 | ZERO DEGREE | 130 | 1250753 | 0 | 1.15 | 1.4 | 0.02 | 1.25 | 0.0018 | 0.043 | 0.48 | 10.05 | 16.14 | 0.3 | 2.02 | 0.002 | 0.29 | 6.8 | 390 | 37 | 68 | 0.0053 | 33 | 0.056 | 5 | 0.007 | 0.049 | 0.0045 | 0.0019 | 0 | 1.678729 | 3.4 | 11.7313 | 19.7334 | 1.682115 | 0.5944895 | 200 | 1240 | 11300 | N | +10/-0 | 1250 | 1250 | 1244 | 1244 | 1250 | 1250
2025-12-10 | 43 | 1 | 22503915 | 316L | 5 | 459.206545 | 300 | N | 2250391501 | 1240 | 1292 | 2 | 426 | 76 | 1017A8 | 38 | 1.1 | 5.7 | 5.4 | 5.9 | 5.3 | 82 | 79 | 3 | 5 | 3550 | 415 | 33.7 | 36.8 | ZERO DEGREE | 130 | 1250753 | 0 | 1.15 | 1.4 | 0.02 | 1.25 | 0.0018 | 0.043 | 0.48 | 10.05 | 16.14 | 0.3 | 2.02 | 0.002 | 0.29 | 6.8 | 390 | 37 | 68 | 0.0053 | 33 | 0.056 | 5 | 0.007 | 0.049 | 0.0045 | 0.0019 | 0 | 1.678729 | 3.4 | 11.7313 | 19.7334 | 1.682115 | 0.5944895 | 200 | 1240 | 11300 | N | +10/-0 | 1250 | 1250 | 1244 | 1244 | 1250 | 1250
2025-12-10 | 44 | 1 | 22503915 | 316L | 6 | 470.790175 | 300 | PH | 2250391501 | 1240 | 1292 | 2 | 426 | 76 | 1017A8 | 38 | 1.1 | 5.7 | 5.4 | 5.9 | 5.3 | 82 | 79 | 3 | 5 | 3550 | 415 | 33.7 | 36.8 | ZERO DEGREE | 130 | 1250753 | 0 | 1.15 | 1.4 | 0.02 | 1.25 | 0.0018 | 0.043 | 0.48 | 10.05 | 16.14 | 0.3 | 2.02 | 0.002 | 0.29 | 6.8 | 390 | 37 | 68 | 0.0053 | 33 | 0.056 | 5 | 0.007 | 0.049 | 0.0045 | 0.0019 | 0 | 1.678729 | 3.4 | 11.7313 | 19.7334 | 1.682115 | 0.5944895 | 200 | 1240 | 11300 | N | +10/-0 | 1250 | 1250 | 1244 | 1244 | 1250 | 1250
2025-12-10 | 1 | 2 | 22503909 | EN 1.4404 | 1 | 13.839691 | 300 | H | 2250390901 | 1035 | 1081 | 1 | 85 | 85 | 1017A8 | 32 | 0.95 | 6.5 | 5.3 | 7.1 | 5.4 | 75 | 76 | TABLE-5 | SOFT | 3600 | 400 | 33 | 0 | ZERO DEGREE | 140 | 2250858 | 0 | 1.45 | 1.45 | 0.023 | 1.25 | 0.004 | 0.044 | 0.39 | 10.02 | 16.62 | 0.32 | 2.04 | 0.002 | 0.29 | 5.7 | 435 | 37 | 55 | 0.0048 | 33 | 0.064 | 8 | 0.006 | 0.036 | 0.0031 | 0.0022 | 0 | 1.684928 | 4.8 | 11.8512 | 20.1058 | 1.69652 | 0.5894419 | 200 | 1035 | 13000 | H | +10/-0 | 1040 | 1040 | 1043 | 1044 | 1042 | 1042
2025-12-10 | 2 | 2 | 22503909 | EN 1.4404 | 2 | 27.105151 | 300 | N | 2250390901 | 1035 | 1081 | 1 | 85 | 85 | 1017A8 | 32 | 0.95 | 6.5 | 5.3 | 7.1 | 5.4 | 75 | 76 | TABLE-5 | SOFT | 3600 | 400 | 33 | 0 | ZERO DEGREE | 140 | 2250858 | 0 | 1.45 | 1.45 | 0.023 | 1.25 | 0.004 | 0.044 | 0.39 | 10.02 | 16.62 | 0.32 | 2.04 | 0.002 | 0.29 | 5.7 | 435 | 37 | 55 | 0.0048 | 33 | 0.064 | 8 | 0.006 | 0.036 | 0.0031 | 0.0022 | 0 | 1.684928 | 4.8 | 11.8512 | 20.1058 | 1.69652 | 0.5894419 | 200 | 1035 | 13000 | H | +10/-0 | 1040 | 1040 | 1043 | 1044 | 1042 | 1042
2025-12-10 | 3 | 2 | 22503909 | EN 1.4404 | 3 | 40.370611 | 300 | N | 2250390901 | 1035 | 1081 | 1 | 85 | 85 | 1017A8 | 32 | 0.95 | 6.5 | 5.3 | 7.1 | 5.4 | 75 | 76 | TABLE-5 | SOFT | 3600 | 400 | 33 | 0 | ZERO DEGREE | 140 | 2250858 | 0 | 1.45 | 1.45 | 0.023 | 1.25 | 0.004 | 0.044 | 0.39 | 10.02 | 16.62 | 0.32 | 2.04 | 0.002 | 0.29 | 5.7 | 435 | 37 | 55 | 0.0048 | 33 | 0.064 | 8 | 0.006 | 0.036 | 0.0031 | 0.0022 | 0 | 1.684928 | 4.8 | 11.8512 | 20.1058 | 1.69652 | 0.5894419 | 200 | 1035 | 13000 | H | +10/-0 | 1040 | 1040 | 1043 | 1044 | 1042 | 1042
2025-12-10 | 4 | 2 | 22503909 | EN 1.4404 | 4 | 53.636071 | 300 | N | 2250390901 | 1035 | 1081 | 1 | 85 | 85 | 1017A8 | 32 | 0.95 | 6.5 | 5.3 | 7.1 | 5.4 | 75 | 76 | TABLE-5 | SOFT | 3600 | 400 | 33 | 0 | ZERO DEGREE | 140 | 2250858 | 0 | 1.45 | 1.45 | 0.023 | 1.25 | 0.004 | 0.044 | 0.39 | 10.02 | 16.62 | 0.32 | 2.04 | 0.002 | 0.29 | 5.7 | 435 | 37 | 55 | 0.0048 | 33 | 0.064 | 8 | 0.006 | 0.036 | 0.0031 | 0.0022 | 0 | 1.684928 | 4.8 | 11.8512 | 20.1058 | 1.69652 | 0.5894419 | 200 | 1035 | 13000 | H | +10/-0 | 1040 | 1040 | 1043 | 1044 | 1042 | 1042
2025-12-10 | 5 | 2 | 22503909 | EN 1.4404 | 5 | 66.697447 | 300 | N | 2250390901 | 1035 | 1081 | 1 | 85 | 85 | 1017A8 | 32 | 0.95 | 6.5 | 5.3 | 7.1 | 5.4 | 75 | 76 | TABLE-5 | SOFT | 3600 | 400 | 33 | 0 | ZERO DEGREE | 140 | 2250858 | 0 | 1.45 | 1.45 | 0.023 | 1.25 | 0.004 | 0.044 | 0.39 | 10.02 | 16.62 | 0.32 | 2.04 | 0.002 | 0.29 | 5.7 | 435 | 37 | 55 | 0.0048 | 33 | 0.064 | 8 | 0.006 | 0.036 | 0.0031 | 0.0022 | 0 | 1.684928 | 4.8 | 11.8512 | 20.1058 | 1.69652 | 0.5894419 | 200 | 1035 | 13000 | H | +10/-0 | 1040 | 1040 | 1043 | 1044 | 1042 | 1042
2025-12-10 | 6 | 2 | 22503909 | EN 1.4404 | 6 | 79.758823 | 300 | N | 2250390901 | 1035 | 1081 | 1 | 85 | 85 | 1017A8 | 32 | 0.95 | 6.5 | 5.3 | 7.1 | 5.4 | 75 | 76 | TABLE-5 | SOFT | 3600 | 400 | 33 | 0 | ZERO DEGREE | 140 | 2250858 | 0 | 1.45 | 1.45 | 0.023 | 1.25 | 0.004 | 0.044 | 0.39 | 10.02 | 16.62 | 0.32 | 2.04 | 0.002 | 0.29 | 5.7 | 435 | 37 | 55 | 0.0048 | 33 | 0.064 | 8 | 0.006 | 0.036 | 0.0031 | 0.0022 | 0 | 1.684928 | 4.8 | 11.8512 | 20.1058 | 1.69652 | 0.5894419 | 200 | 1035 | 13000 | H | +10/-0 | 1040 | 1040 | 1043 | 1044 | 1042 | 1042
2025-12-10 | 7 | 2 | 22503909 | EN 1.4404 | 7 | 92.820199 | 300 | PH | 2250390901 | 1035 | 1081 | 1 | 85 | 85 | 1017A8 | 32 | 0.95 | 6.5 | 5.3 | 7.1 | 5.4 | 75 | 76 | TABLE-5 | SOFT | 3600 | 400 | 33 | 0 | ZERO DEGREE | 140 | 2250858 | 0 | 1.45 | 1.45 | 0.023 | 1.25 | 0.004 | 0.044 | 0.39 | 10.02 | 16.62 | 0.32 | 2.04 | 0.002 | 0.29 | 5.7 | 435 | 37 | 55 | 0.0048 | 33 | 0.064 | 8 | 0.006 | 0.036 | 0.0031 | 0.0022 | 0 | 1.684928 | 4.8 | 11.8512 | 20.1058 | 1.69652 | 0.5894419 | 200 | 1035 | 13000 | H | +10/-0 | 1040 | 1040 | 1043 | 1044 | 1042 | 1042
2025-12-10 | 1 | 2 | 22503910 | EN 1.4404 | 1 | 10.880473 | 300 | H | 2250391001 | 1530 | 1599 | 1 | 86 | 86 | 1017A8 | 30 | 0.95 | 7 | 7.4 | 7.1 | 7.3 | 88 | 90 | TABLE-5 | SOFT | 3600 | 400 | 34 | 0 | ZERO DEGREE | 170 | 2250859 | 0 | 1.45 | 1.45 | 0.022 | 1.36 | 0.0021 | 0.042 | 0.37 | 10.02 | 16.72 | 0.32 | 2.02 | 0.002 | 0.3 | 5.7 | 395 | 35 | 64 | 0.0065 | 35 | 0.067 | 7 | 0.009 | 0.042 | 0.0042 | 0.0025 | 0 | 1.688349 | 4.3 | 11.8065 | 20.1504 | 1.706721 | 0.5859189 | 200 | 1530 | 10100 | H | +10/-0 | 1540 | 1538 | 1540 | 1542 | 1539 | 1540
2025-12-10 | 2 | 2 | 22503910 | EN 1.4404 | 2 | 16.288699 | 300 | N | 2250391001 | 1530 | 1599 | 1 | 86 | 86 | 1017A8 | 30 | 0.95 | 7 | 7.4 | 7.1 | 7.3 | 88 | 90 | TABLE-5 | SOFT | 3600 | 400 | 34 | 0 | ZERO DEGREE | 170 | 2250859 | 0 | 1.45 | 1.45 | 0.022 | 1.36 | 0.0021 | 0.042 | 0.37 | 10.02 | 16.72 | 0.32 | 2.02 | 0.002 | 0.3 | 5.7 | 395 | 35 | 64 | 0.0065 | 35 | 0.067 | 7 | 0.009 | 0.042 | 0.0042 | 0.0025 | 0 | 1.688349 | 4.3 | 11.8065 | 20.1504 | 1.706721 | 0.5859189 | 200 | 1530 | 10100 | H | +10/-0 | 1540 | 1538 | 1540 | 1542 | 1539 | 1540
2025-12-10 | 3 | 2 | 22503910 | EN 1.4404 | 3 | 22.717345 | 300 | N | 2250391001 | 1530 | 1599 | 1 | 86 | 86 | 1017A8 | 30 | 0.95 | 7 | 7.4 | 7.1 | 7.3 | 88 | 90 | TABLE-5 | SOFT | 3600 | 400 | 34 | 0 | ZERO DEGREE | 170 | 2250859 | 0 | 1.45 | 1.45 | 0.022 | 1.36 | 0.0021 | 0.042 | 0.37 | 10.02 | 16.72 | 0.32 | 2.02 | 0.002 | 0.3 | 5.7 | 395 | 35 | 64 | 0.0065 | 35 | 0.067 | 7 | 0.009 | 0.042 | 0.0042 | 0.0025 | 0 | 1.688349 | 4.3 | 11.8065 | 20.1504 | 1.706721 | 0.5859189 | 200 | 1530 | 10100 | H | +10/-0 | 1540 | 1538 | 1540 | 1542 | 1539 | 1540
2025-12-10 | 4 | 2 | 22503910 | EN 1.4404 | 4 | 27.921487 | 300 | N | 2250391001 | 1530 | 1599 | 1 | 86 | 86 | 1017A8 | 30 | 0.95 | 7 | 7.4 | 7.1 | 7.3 | 88 | 90 | TABLE-5 | SOFT | 3600 | 400 | 34 | 0 | ZERO DEGREE | 170 | 2250859 | 0 | 1.45 | 1.45 | 0.022 | 1.36 | 0.0021 | 0.042 | 0.37 | 10.02 | 16.72 | 0.32 | 2.02 | 0.002 | 0.3 | 5.7 | 395 | 35 | 64 | 0.0065 | 35 | 0.067 | 7 | 0.009 | 0.042 | 0.0042 | 0.0025 | 0 | 1.688349 | 4.3 | 11.8065 | 20.1504 | 1.706721 | 0.5859189 | 200 | 1530 | 10100 | H | +10/-0 | 1540 | 1538 | 1540 | 1542 | 1539 | 1540
2025-12-10 | 5 | 2 | 22503910 | EN 1.4404 | 5 | 33.125629 | 300 | N | 2250391001 | 1530 | 1599 | 1 | 86 | 86 | 1017A8 | 30 | 0.95 | 7 | 7.4 | 7.1 | 7.3 | 88 | 90 | TABLE-5 | SOFT | 3600 | 400 | 34 | 0 | ZERO DEGREE | 170 | 2250859 | 0 | 1.45 | 1.45 | 0.022 | 1.36 | 0.0021 | 0.042 | 0.37 | 10.02 | 16.72 | 0.32 | 2.02 | 0.002 | 0.3 | 5.7 | 395 | 35 | 64 | 0.0065 | 35 | 0.067 | 7 | 0.009 | 0.042 | 0.0042 | 0.0025 | 0 | 1.688349 | 4.3 | 11.8065 | 20.1504 | 1.706721 | 0.5859189 | 200 | 1530 | 10100 | H | +10/-0 | 1540 | 1538 | 1540 | 1542 | 1539 | 1540
2025-12-10 | 6 | 2 | 22503910 | EN 1.4404 | 6 | 38.942023 | 300 | N | 2250391001 | 1530 | 1599 | 1 | 86 | 86 | 1017A8 | 30 | 0.95 | 7 | 7.4 | 7.1 | 7.3 | 88 | 90 | TABLE-5 | SOFT | 3600 | 400 | 34 | 0 | ZERO DEGREE | 170 | 2250859 | 0 | 1.45 | 1.45 | 0.022 | 1.36 | 0.0021 | 0.042 | 0.37 | 10.02 | 16.72 | 0.32 | 2.02 | 0.002 | 0.3 | 5.7 | 395 | 35 | 64 | 0.0065 | 35 | 0.067 | 7 | 0.009 | 0.042 | 0.0042 | 0.0025 | 0 | 1.688349 | 4.3 | 11.8065 | 20.1504 | 1.706721 | 0.5859189 | 200 | 1530 | 10100 | H | +10/-0 | 1540 | 1538 | 1540 | 1542 | 1539 | 1540
2025-12-10 | 7 | 2 | 22503910 | EN 1.4404 | 7 | 48.636013 | 300 | WC | 2250391001 | 1530 | 1599 | 1 | 86 | 86 | 1017A8 | 30 | 0.95 | 7 | 7.4 | 7.1 | 7.3 | 88 | 90 | TABLE-5 | SOFT | 3600 | 400 | 34 | 0 | ZERO DEGREE | 170 | 2250859 | 0 | 1.45 | 1.45 | 0.022 | 1.36 | 0.0021 | 0.042 | 0.37 | 10.02 | 16.72 | 0.32 | 2.02 | 0.002 | 0.3 | 5.7 | 395 | 35 | 64 | 0.0065 | 35 | 0.067 | 7 | 0.009 | 0.042 | 0.0042 | 0.0025 | 0 | 1.688349 | 4.3 | 11.8065 | 20.1504 | 1.706721 | 0.5859189 | 200 | 1530 | 10100 | H | +10/-0 | 1540 | 1538 | 1540 | 1542 | 1539 | 1540
2025-12-10 | 8 | 2 | 22503910 | EN 1.4404 | 8 | 58.330003 | 300 | N | 2250391001 | 1530 | 1599 | 1 | 86 | 86 | 1017A8 | 30 | 0.95 | 7 | 7.4 | 7.1 | 7.3 | 88 | 90 | TABLE-5 | SOFT | 3600 | 400 | 34 | 0 | ZERO DEGREE | 170 | 2250859 | 0 | 1.45 | 1.45 | 0.022 | 1.36 | 0.0021 | 0.042 | 0.37 | 10.02 | 16.72 | 0.32 | 2.02 | 0.002 | 0.3 | 5.7 | 395 | 35 | 64 | 0.0065 | 35 | 0.067 | 7 | 0.009 | 0.042 | 0.0042 | 0.0025 | 0 | 1.688349 | 4.3 | 11.8065 | 20.1504 | 1.706721 | 0.5859189 | 200 | 1530 | 10100 | H | +10/-0 | 1540 | 1538 | 1540 | 1542 | 1539 | 1540
2025-12-10 | 9 | 2 | 22503910 | EN 1.4404 | 9 | 68.023993 | 300 | N | 2250391001 | 1530 | 1599 | 1 | 86 | 86 | 1017A8 | 30 | 0.95 | 7 | 7.4 | 7.1 | 7.3 | 88 | 90 | TABLE-5 | SOFT | 3600 | 400 | 34 | 0 | ZERO DEGREE | 170 | 2250859 | 0 | 1.45 | 1.45 | 0.022 | 1.36 | 0.0021 | 0.042 | 0.37 | 10.02 | 16.72 | 0.32 | 2.02 | 0.002 | 0.3 | 5.7 | 395 | 35 | 64 | 0.0065 | 35 | 0.067 | 7 | 0.009 | 0.042 | 0.0042 | 0.0025 | 0 | 1.688349 | 4.3 | 11.8065 | 20.1504 | 1.706721 | 0.5859189 | 200 | 1530 | 10100 | H | +10/-0 | 1540 | 1538 | 1540 | 1542 | 1539 | 1540
2025-12-10 | 10 | 2 | 12504361 | EN 1.4404 | 1 | 77.717983 | 300 | N | 1250436101 | 1520 | 1585 | 1 | 87 | 87 | 1017A8 | 39 | 1.1 | 7.1 | 7.6 | 7.4 | 7.5 | 74 | 88 | TABLE-5 | SOFT | 3600 | 400 | 35 | 0 | ZERO DEGREE | 170 | 2250859 | 0 | 1.45 | 1.45 | 0.023 | 1.29 | 0.0025 | 0.041 | 0.36 | 10.03 | 16.64 | 0.29 | 2.04 | 0.003 | 0.3 | 6 | 398 | 42 | 59 | 0.0061 | 37 | 0.058 | 7 | 0.005 | 0.041 | 0.0048 | 0.002 | 0 | 1.682662 | 4.1 | 11.79106 | 20.0758 | 1.702629 | 0.587327 | 200 | 1520 | 9500 | N | +10/-0 | 1530 | 1530 | 1528 | 1528 | 1522 | 1522
2025-12-10 | 11 | 2 | 12504361 | EN 1.4404 | 2 | 87.411973 | 300 | N | 1250436101 | 1520 | 1585 | 1 | 87 | 87 | 1017A8 | 39 | 1.1 | 7.1 | 7.6 | 7.4 | 7.5 | 74 | 88 | TABLE-5 | SOFT | 3600 | 400 | 35 | 0 | ZERO DEGREE | 170 | 2250859 | 0 | 1.45 | 1.45 | 0.023 | 1.29 | 0.0025 | 0.041 | 0.36 | 10.03 | 16.64 | 0.29 | 2.04 | 0.003 | 0.3 | 6 | 398 | 42 | 59 | 0.0061 | 37 | 0.058 | 7 | 0.005 | 0.041 | 0.0048 | 0.002 | 0 | 1.682662 | 4.1 | 11.79106 | 20.0758 | 1.702629 | 0.587327 | 200 | 1520 | 9500 | N | +10/-0 | 1530 | 1530 | 1528 | 1528 | 1522 | 1522
2025-12-10 | 12 | 2 | 12504361 | EN 1.4404 | 3 | 97.105963 | 300 | N | 1250436101 | 1520 | 1585 | 1 | 87 | 87 | 1017A8 | 39 | 1.1 | 7.1 | 7.6 | 7.4 | 7.5 | 74 | 88 | TABLE-5 | SOFT | 3600 | 400 | 35 | 0 | ZERO DEGREE | 170 | 2250859 | 0 | 1.45 | 1.45 | 0.023 | 1.29 | 0.0025 | 0.041 | 0.36 | 10.03 | 16.64 | 0.29 | 2.04 | 0.003 | 0.3 | 6 | 398 | 42 | 59 | 0.0061 | 37 | 0.058 | 7 | 0.005 | 0.041 | 0.0048 | 0.002 | 0 | 1.682662 | 4.1 | 11.79106 | 20.0758 | 1.702629 | 0.587327 | 200 | 1520 | 9500 | N | +10/-0 | 1530 | 1530 | 1528 | 1528 | 1522 | 1522
2025-12-10 | 13 | 2 | 12504361 | EN 1.4404 | 4 | 106.799953 | 300 | N | 1250436101 | 1520 | 1585 | 1 | 87 | 87 | 1017A8 | 39 | 1.1 | 7.1 | 7.6 | 7.4 | 7.5 | 74 | 88 | TABLE-5 | SOFT | 3600 | 400 | 35 | 0 | ZERO DEGREE | 170 | 2250859 | 0 | 1.45 | 1.45 | 0.023 | 1.29 | 0.0025 | 0.041 | 0.36 | 10.03 | 16.64 | 0.29 | 2.04 | 0.003 | 0.3 | 6 | 398 | 42 | 59 | 0.0061 | 37 | 0.058 | 7 | 0.005 | 0.041 | 0.0048 | 0.002 | 0 | 1.682662 | 4.1 | 11.79106 | 20.0758 | 1.702629 | 0.587327 | 200 | 1520 | 9500 | N | +10/-0 | 1530 | 1530 | 1528 | 1528 | 1522 | 1522
2025-12-10 | 14 | 2 | 12504361 | EN 1.4404 | 5 | 116.493943 | 300 | N | 1250436101 | 1520 | 1585 | 1 | 87 | 87 | 1017A8 | 39 | 1.1 | 7.1 | 7.6 | 7.4 | 7.5 | 74 | 88 | TABLE-5 | SOFT | 3600 | 400 | 35 | 0 | ZERO DEGREE | 170 | 2250859 | 0 | 1.45 | 1.45 | 0.023 | 1.29 | 0.0025 | 0.041 | 0.36 | 10.03 | 16.64 | 0.29 | 2.04 | 0.003 | 0.3 | 6 | 398 | 42 | 59 | 0.0061 | 37 | 0.058 | 7 | 0.005 | 0.041 | 0.0048 | 0.002 | 0 | 1.682662 | 4.1 | 11.79106 | 20.0758 | 1.702629 | 0.587327 | 200 | 1520 | 9500 | N | +10/-0 | 1530 | 1530 | 1528 | 1528 | 1522 | 1522
2025-12-10 | 15 | 2 | 12504361 | EN 1.4404 | 6 | 126.187933 | 300 | N | 1250436101 | 1520 | 1585 | 1 | 87 | 87 | 1017A8 | 39 | 1.1 | 7.1 | 7.6 | 7.4 | 7.5 | 74 | 88 | TABLE-5 | SOFT | 3600 | 400 | 35 | 0 | ZERO DEGREE | 170 | 2250859 | 0 | 1.45 | 1.45 | 0.023 | 1.29 | 0.0025 | 0.041 | 0.36 | 10.03 | 16.64 | 0.29 | 2.04 | 0.003 | 0.3 | 6 | 398 | 42 | 59 | 0.0061 | 37 | 0.058 | 7 | 0.005 | 0.041 | 0.0048 | 0.002 | 0 | 1.682662 | 4.1 | 11.79106 | 20.0758 | 1.702629 | 0.587327 | 200 | 1520 | 9500 | N | +10/-0 | 1530 | 1530 | 1528 | 1528 | 1522 | 1522
2025-12-10 | 16 | 2 | 12504361 | EN 1.4404 | 7 | 135.881923 | 300 | N | 1250436101 | 1520 | 1585 | 1 | 87 | 87 | 1017A8 | 39 | 1.1 | 7.1 | 7.6 | 7.4 | 7.5 | 74 | 88 | TABLE-5 | SOFT | 3600 | 400 | 35 | 0 | ZERO DEGREE | 170 | 2250859 | 0 | 1.45 | 1.45 | 0.023 | 1.29 | 0.0025 | 0.041 | 0.36 | 10.03 | 16.64 | 0.29 | 2.04 | 0.003 | 0.3 | 6 | 398 | 42 | 59 | 0.0061 | 37 | 0.058 | 7 | 0.005 | 0.041 | 0.0048 | 0.002 | 0 | 1.682662 | 4.1 | 11.79106 | 20.0758 | 1.702629 | 0.587327 | 200 | 1520 | 9500 | N | +10/-0 | 1530 | 1530 | 1528 | 1528 | 1522 | 1522
2025-12-10 | 31 | 2 | 12504363 | 316L | 1 | 270.883489 | 300 | N | 1250436301 | 1540 | 1605 | 1 | 90 | 90 | 1017A8 | 33 | 1.05 | 7 | 7.1 | 6.9 | 7 | 82 | 84 | TABLE-5 | SOFT | 3600 | 400 | 33 | 0 | ZERO DEGREE | 150 | 2250859 | 0 | 1.45 | 1.45 | 0.02 | 1.24 | 0.0045 | 0.042 | 0.45 | 10.03 | 16.09 | 0.22 | 2.04 | 0.003 | 0.3 | 6.4 | 285 | 35 | 58 | 0.0075 | 38 | 0.059 | 9 | 0.004 | 0.029 | 0.004 | 0.0022 | 0 | 1.694716 | 3.5 | 11.4791 | 19.6608 | 1.712748 | 0.5838572 | 200 | 1540 | 6300 | N | +10/-0 | 1550 | 1550 | 1555 | 1555 | 1555 | 1555
2025-12-10 | 32 | 2 | 12504363 | 316L | 2 | 277.312135 | 300 | N | 1250436301 | 1540 | 1605 | 1 | 90 | 90 | 1017A8 | 33 | 1.05 | 7 | 7.1 | 6.9 | 7 | 82 | 84 | TABLE-5 | SOFT | 3600 | 400 | 33 | 0 | ZERO DEGREE | 150 | 2250859 | 0 | 1.45 | 1.45 | 0.02 | 1.24 | 0.0045 | 0.042 | 0.45 | 10.03 | 16.09 | 0.22 | 2.04 | 0.003 | 0.3 | 6.4 | 285 | 35 | 58 | 0.0075 | 38 | 0.059 | 9 | 0.004 | 0.029 | 0.004 | 0.0022 | 0 | 1.694716 | 3.5 | 11.4791 | 19.6608 | 1.712748 | 0.5838572 | 200 | 1540 | 6300 | N | +10/-0 | 1550 | 1550 | 1555 | 1555 | 1555 | 1555
2025-12-10 | 33 | 2 | 12504363 | 316L | 3 | 287.414293 | 300 | WC | 1250436301 | 1540 | 1605 | 1 | 90 | 90 | 1017A8 | 33 | 1.05 | 7 | 7.1 | 6.9 | 7 | 82 | 84 | TABLE-5 | SOFT | 3600 | 400 | 33 | 0 | ZERO DEGREE | 150 | 2250859 | 0 | 1.45 | 1.45 | 0.02 | 1.24 | 0.0045 | 0.042 | 0.45 | 10.03 | 16.09 | 0.22 | 2.04 | 0.003 | 0.3 | 6.4 | 285 | 35 | 58 | 0.0075 | 38 | 0.059 | 9 | 0.004 | 0.029 | 0.004 | 0.0022 | 0 | 1.694716 | 3.5 | 11.4791 | 19.6608 | 1.712748 | 0.5838572 | 200 | 1540 | 6300 | N | +10/-0 | 1550 | 1550 | 1555 | 1555 | 1555 | 1555
2025-12-10 | 34 | 2 | 12504363 | 316L | 4 | 293.332729 | 300 | N | 1250436301 | 1540 | 1605 | 1 | 90 | 90 | 1017A8 | 33 | 1.05 | 7 | 7.1 | 6.9 | 7 | 82 | 84 | TABLE-5 | SOFT | 3600 | 400 | 33 | 0 | ZERO DEGREE | 150 | 2250859 | 0 | 1.45 | 1.45 | 0.02 | 1.24 | 0.0045 | 0.042 | 0.45 | 10.03 | 16.09 | 0.22 | 2.04 | 0.003 | 0.3 | 6.4 | 285 | 35 | 58 | 0.0075 | 38 | 0.059 | 9 | 0.004 | 0.029 | 0.004 | 0.0022 | 0 | 1.694716 | 3.5 | 11.4791 | 19.6608 | 1.712748 | 0.5838572 | 200 | 1540 | 6300 | N | +10/-0 | 1550 | 1550 | 1555 | 1555 | 1555 | 1555
2025-12-10 | 35 | 2 | 12504363 | 316L | 5 | 298.842997 | 300 | N | 1250436301 | 1540 | 1605 | 1 | 90 | 90 | 1017A8 | 33 | 1.05 | 7 | 7.1 | 6.9 | 7 | 82 | 84 | TABLE-5 | SOFT | 3600 | 400 | 33 | 0 | ZERO DEGREE | 150 | 2250859 | 0 | 1.45 | 1.45 | 0.02 | 1.24 | 0.0045 | 0.042 | 0.45 | 10.03 | 16.09 | 0.22 | 2.04 | 0.003 | 0.3 | 6.4 | 285 | 35 | 58 | 0.0075 | 38 | 0.059 | 9 | 0.004 | 0.029 | 0.004 | 0.0022 | 0 | 1.694716 | 3.5 | 11.4791 | 19.6608 | 1.712748 | 0.5838572 | 200 | 1540 | 6300 | N | +10/-0 | 1550 | 1550 | 1555 | 1555 | 1555 | 1555
2025-12-10 | 36 | 2 | 12504363 | 316L | 6 | 304.455307 | 300 | N | 1250436301 | 1540 | 1605 | 1 | 90 | 90 | 1017A8 | 33 | 1.05 | 7 | 7.1 | 6.9 | 7 | 82 | 84 | TABLE-5 | SOFT | 3600 | 400 | 33 | 0 | ZERO DEGREE | 150 | 2250859 | 0 | 1.45 | 1.45 | 0.02 | 1.24 | 0.0045 | 0.042 | 0.45 | 10.03 | 16.09 | 0.22 | 2.04 | 0.003 | 0.3 | 6.4 | 285 | 35 | 58 | 0.0075 | 38 | 0.059 | 9 | 0.004 | 0.029 | 0.004 | 0.0022 | 0 | 1.694716 | 3.5 | 11.4791 | 19.6608 | 1.712748 | 0.5838572 | 200 | 1540 | 6300 | N | +10/-0 | 1550 | 1550 | 1555 | 1555 | 1555 | 1555
2025-12-10 | 37 | 2 | 12504363 | 316L | 7 | 314.251339 | 300 | N | 1250436301 | 1540 | 1605 | 1 | 90 | 90 | 1017A8 | 33 | 1.05 | 7 | 7.1 | 6.9 | 7 | 82 | 84 | TABLE-5 | SOFT | 3600 | 400 | 33 | 0 | ZERO DEGREE | 150 | 2250859 | 0 | 1.45 | 1.45 | 0.02 | 1.24 | 0.0045 | 0.042 | 0.45 | 10.03 | 16.09 | 0.22 | 2.04 | 0.003 | 0.3 | 6.4 | 285 | 35 | 58 | 0.0075 | 38 | 0.059 | 9 | 0.004 | 0.029 | 0.004 | 0.0022 | 0 | 1.694716 | 3.5 | 11.4791 | 19.6608 | 1.712748 | 0.5838572 | 200 | 1540 | 6300 | N | +10/-0 | 1550 | 1550 | 1555 | 1555 | 1555 | 1555
2025-12-10 | 38 | 2 | 12504363 | 316L | 8 | 324.047371 | 300 | PH | 1250436301 | 1540 | 1605 | 1 | 90 | 90 | 1017A8 | 33 | 1.05 | 7 | 7.1 | 6.9 | 7 | 82 | 84 | TABLE-5 | SOFT | 3600 | 400 | 33 | 0 | ZERO DEGREE | 150 | 2250859 | 0 | 1.45 | 1.45 | 0.02 | 1.24 | 0.0045 | 0.042 | 0.45 | 10.03 | 16.09 | 0.22 | 2.04 | 0.003 | 0.3 | 6.4 | 285 | 35 | 58 | 0.0075 | 38 | 0.059 | 9 | 0.004 | 0.029 | 0.004 | 0.0022 | 0 | 1.694716 | 3.5 | 11.4791 | 19.6608 | 1.712748 | 0.5838572 | 200 | 1540 | 6300 | N | +10/-0 | 1550 | 1550 | 1555 | 1555 | 1555 | 1555